## Sheet1
mat_name | prod_form | orientation | temper | Fty | grade | procure_spec | Kc | environment | Cu | Nu | Mu | Qu | Cl | Nl | Ml | Ql | trans_k | trans_daDn | Ktho | Rp | Rm | Rso
2024 Aluminum | Bare Plate | LT | T851 | 59.0 | Standard | QQ-A-250/4 | 17.0 | Low Humidity Air | 7.502 -10 | 3.92 | 0.60 | 1.00 | 1.108 -11 | 6.91 | 0.60 | 1.00 | 4.08 | 1.844 -07 | 1.500 | 0.75 | -0.50 | 2.3
2024 Aluminum | Bare Plate | TL | T851 | 58.0 | Standard | QQ-A-250/4 | 14.0 | Low Humidity Air | 7.502 -10 | 3.92 | 0.60 | 1.00 | 1.108 -11 | 6.91 | 0.60 | 1.00 | 4.08 | 1.844 -07 | 1.500 | 0.75 | -0.50 | 2.3
2024 Aluminum | Bare Plate | LT | T851 | 59.0 | FCM | ST0170LB0035 | 20.0 | Low Humidity Air | 7.502 -10 | 3.92 | 0.60 | 1.00 | 1.108 -11 | 6.91 | 0.60 | 1.00 | 4.08 | 1.844 -07 | 1.500 | 0.75 | -0.50 | 2.3
2024 Aluminum | Bare Plate | TL | T851 | 58.0 | FCM | ST0170LB0035 | 18.0 | Low Humidity Air | 7.502 -10 | 3.92 | 0.60 | 1.00 | 1.108 -11 | 6.91 | 0.60 | 1.00 | 4.08 | 1.844 -07 | 1.500 | 0.75 | -0.50 | 2.3
2024 Aluminum | Bare Plate | LT | T351 | 49.0 | Standard | QQ-A-250/4 | 30.0 | Ambient Air | 1.003 -09 | 3.53 | 0.60 | 1.0 | 8.337 -12 | 6.27 | 0.60 | 1.00 | 5.76 | 4.871 -07 | 1.500 | 0.75 | -0.50 | 2.3
2024 Aluminum | Bare Plate | TL | T351 | 44.0 | Standard | QQ-A-250/4 | 26.0 | Ambient Air | 1.003 -09 | 3.53 | 0.60 | 1.0 | 8.337 -12 | 6.27 | 0.60 | 1.00 | 5.76 | 4.871 -07 | 1.500 | 0.75 | -0.50 | 2.3
2024 Aluminum | Clad Plate | LT | T851 | 57.0 | Standard | QQ-A-250/5 | 17.0 | Low Humidity Air | 7.502 -10 | 3.92 | 0.60 | 1.00 | 1.108 -11 | 6.91 | 0.60 | 1.00 | 4.08 | 1.844 -07 | 1.500 | 0.75 | -0.50 | 2.3
2024 Aluminum | Clad Plate | TL | T851 | 56.0 | Standard | QQ-A-250/5 | 14.0 | Low Humidity Air | 7.502 -10 | 3.92 | 0.60 | 1.00 | 1.108 -11 | 6.91 | 0.60 | 1.00 | 4.08 | 1.844 -07 | 1.500 | 0.75 | -0.50 | 2.3
2024 Aluminum | Clad Plate | LT | T851 | 57.0 | FCM | ST0170LB0049 | 20.0 | Low Humidity Air | 7.502 -10 | 3.92 | 0.60 | 1.00 | 1.108 -11 | 6.91 | 0.60 | 1.00 | 4.08 | 1.844 -07 | 1.500 | 0.75 | -0.50 | 2.3
2024 Aluminum | Clad Plate | TL | T851 | 56.0 | FCM | ST0170LB0049 | 18.0 | Low Humidity Air | 7.502 -10 | 3.92 | 0.60 | 1.00 | 1.108 -11 | 6.91 | 0.60 | 1.00 | 4.08 | 1.844 -07 | 1.500 | 0.75 | -0.50 | 2.3
2024 Aluminum | Extrusion | LT | T81,8510,8511 | 58.0 | Standard | STO170LB0052 | 17.0 | Low Humidity Air | 3.498 -10 | 4.08 | 0.40 | 1.00 | 2.883 -11 | 5.88 | 0.40 | 1.00 | 3.99 | 9.893 -08 | 1.500 | 0.75 | -0.50 | 2.3
2024 Aluminum | Extrusion | TL | T81,8510,8511 | 57.0 | Standard | STO170LB0052 | 14.0 | Low Humidity Air | 3.498 -10 | 4.08 | 0.40 | 1.00 | 2.883 -11 | 5.88 | 0.40 | 1.00 | 3.99 | 9.893 -08 | 1.500 | 0.75 | -0.50 | 2.3
2024 Aluminum | Extrusion | LT | T81,8510,8511 | 58.0 | FCM | LB0170-203 | 20.0 | Low Humidity Air | 3.498 -10 | 4.08 | 0.40 | 1.00 | 2.883 -11 | 5.88 | 0.40 | 1.00 | 3.99 | 9.893 -08 | 1.500 | 0.75 | -0.50 | 2.3
2024 Aluminum | Extrusion | TL | T81,8510,8511 | 57.0 | FCM | LB0170-203 | 15.0 | Low Humidity Air | 3.498 -10 | 4.08 | 0.40 | 1.00 | 2.883 -11 | 5.88 | 0.40 | 1.00 | 3.99 | 9.893 -08 | 1.500 | 0.75 | -0.50 | 2.3
2024 Aluminum | Extrusion | ST | T81,8510,8511 | 57.0 | FCM | LB0170-203 | 14.0 | Low Humidity Air | 3.498 -10 | 4.08 | 0.40 | 1.00 | 2.883 -11 | 5.88 | 0.40 | 1.00 | 3.99 | 9.893 -08 | 1.500 | 0.75 | -0.50 | 2.3
2124 Aluminum | Bare Plate | LT | T851 | 61.0 | Standard | ST0170LB0027 | 23.0 | Low Humidity Air | 1.146 -09 | 3.62 | 0.60 | 1.00 | 1.108 -11 | 6.91 | 0.60 | 1.00 | 4.09 | 1.891 -07 | 1.500 | 0.75 | -0.50 | 2.3
2124 Aluminum | Bare Plate | TL | T851 | 61.0 | Standard | ST0170LB0027 | 19.0 | Low Humidity Air | 1.146 -09 | 3.62 | 0.60 | 1.00 | 1.108 -11 | 6.91 | 0.60 | 1.00 | 4.09 | 1.891 -07 | 1.500 | 0.75 | -0.50 | 2.3
2124 Aluminum | Bare Plate | LT | T851 | 61.0 | FCM | ST0170LB0035 | 25.0 | Low Humidity Air | 1.146 -09 | 3.62 | 0.60 | 1.00 | 1.108 -11 | 6.91 | 0.60 | 1.00 | 4.09 | 1.891 -07 | 1.500 | 0.75 | -0.50 | 2.3
2124 Aluminum | Bare Plate | TL | T851 | 61.0 | FCM | ST0170LB0035 | 20.0 | Low Humidity Air | 1.146 -09 | 3.62 | 0.60 | 1.00 | 1.108 -11 | 6.91 | 0.60 | 1.00 | 4.09 | 1.891 -07 | 1.500 | 0.75 | -0.50 | 2.3
2124 Aluminum | Bare Plate | ST | T851 | 61.0 | FCM | ST0170LB0035 | 18.0 | Low Humidity Air | 1.146 -09 | 3.62 | 0.60 | 1.00 | 1.108 -11 | 6.91 | 0.60 | 1.00 | 4.09 | 1.891 -07 | 1.500 | 0.75 | -0.50 | 2.3
2124 Aluminum | Bare Plate | LT | T851 | 61.0 | Standard | ST0170LB0027 | 23.0 | High Humidity Air | 1.415 -09 | 3.57 | 0.60 | 1.00 | 1.108 -11 | 6.91 | 0.60 | 1.00 | 4.26 | 2.474 -07 | 1.500 | 0.75 | -0.50 | 2.3
2124 Aluminum | Bare Plate | TL | T851 | 61.0 | Standard | ST0170LB0027 | 19.0 | High Humidity Air | 1.415 -09 | 3.57 | 0.60 | 1.00 | 1.108 -11 | 6.91 | 0.60 | 1.00 | 4.26 | 2.474 -07 | 1.500 | 0.75 | -0.50 | 2.3
2124 Aluminum | Bare Plate | LT | T851 | 61.0 | FCM | ST0170LB0035 | 25.0 | High Humidity Air | 1.415 -09 | 3.57 | 0.60 | 1.00 | 1.108 -11 | 6.91 | 0.60 | 1.00 | 4.26 | 2.474 -07 | 1.500 | 0.75 | -0.50 | 2.3
2124 Aluminum | Bare Plate | TL | T851 | 61.0 | FCM | ST0170LB0035 | 20.0 | High Humidity Air | 1.415 -09 | 3.57 | 0.60 | 1.00 | 1.108 -11 | 6.91 | 0.60 | 1.00 | 4.26 | 2.474 -07 | 1.500 | 0.75 | -0.50 | 2.3
2124 Aluminum | Bare Plate | ST | T851 | 61.0 | FCM | ST0170LB0035 | 18.0 | High Humidity Air | 1.415 -09 | 3.57 | 0.60 | 1.00 | 1.108 -11 | 6.91 | 0.60 | 1.00 | 4.26 | 2.474 -07 | 1.500 | 0.75 | -0.50 | 2.3
2124 Aluminum | Bare Plate | LT | T851 | 61.0 | Standard | ST0170LB0027 | 23.0 | Sump Tank Water | 1.516 -09 | 3.55 | 0.60 | 1.00 | 1.108 -11 | 6.91 | 0.60 | 1.00 | 4.31 | 2.698 -07 | 1.500 | 0.75 | -0.50 | 2.3
2124 Aluminum | Bare Plate | TL | T851 | 61.0 | Standard | ST0170LB0027 | 19.0 | Sump Tank Water | 1.516 -09 | 3.55 | 0.60 | 1.00 | 1.108 -11 | 6.91 | 0.60 | 1.00 | 4.31 | 2.698 -07 | 1.500 | 0.75 | -0.50 | 2.3
2124 Aluminum | Bare Plate | LT | T851 | 61.0 | FCM | ST0170LB0035 | 25.0 | Sump Tank Water | 1.516 -09 | 3.55 | 0.60 | 1.00 | 1.108 -11 | 6.91 | 0.60 | 1.00 | 4.31 | 2.698 -07 | 1.500 | 0.75 | -0.50 | 2.3
2124 Aluminum | Bare Plate | TL | T851 | 61.0 | FCM | ST0170LB0035 | 20.0 | Sump Tank Water | 1.516 -09 | 3.55 | 0.60 | 1.00 | 1.108 -11 | 6.91 | 0.60 | 1.00 | 4.31 | 2.698 -07 | 1.500 | 0.75 | -0.50 | 2.3
2124 Aluminum | Bare Plate | ST | T851 | 61.0 | FCM | ST0170LB0035 | 18.0 | Sump Tank Water | 1.516 -09 | 3.55 | 0.60 | 1.00 | 1.108 -11 | 6.91 | 0.60 | 1.00 | 4.31 | 2.698 -07 | 1.500 | 0.75 | -0.50 | 2.3
2219 Aluminum | Bare Plate | LT | T851 | 45.0 | Standard | MIL-A-8920 | 28.0 | Low Humidity Air | 2.241 -09 | 3.22 | 0.60 | 1.00 | 3.931 -13 | 9.62 | 0.60 | 1.00 | 3.86 | 1.731 -07 | 1.500 | 0.75 | -0.50 | 2.3
2219 Aluminum | Bare Plate | TL | T851 | 45.0 | Standard | MIL-A-8920 | 24.0 | Low Humidity Air | 2.241 -09 | 3.22 | 0.60 | 1.00 | 3.931 -13 | 9.62 | 0.60 | 1.00 | 3.86 | 1.731 -07 | 1.500 | 0.75 | -0.50 | 2.3
2219 Aluminum | Bare Plate | LT | T851 | 45.0 | FCM | ST0170LB0033 | 33.0 | Low Humidity Air | 2.241 -09 | 3.22 | 0.60 | 1.00 | 3.931 -13 | 9.62 | 0.60 | 1.00 | 3.86 | 1.731 -07 | 1.500 | 0.75 | -0.50 | 2.3
2219 Aluminum | Bare Plate | TL | T851 | 45.0 | FCM | ST0170LB0033 | 30.0 | Low Humidity Air | 2.241 -09 | 3.22 | 0.60 | 1.00 | 3.931 -13 | 9.62 | 0.60 | 1.00 | 3.86 | 1.731 -07 | 1.500 | 0.75 | -0.50 | 2.3
2219 Aluminum | Bare Plate | ST | T851 | 45.0 | FCM | ST0170LB0033 | 20.0 | Low Humidity Air | 2.241 -09 | 3.22 | 0.60 | 1.00 | 3.931 -13 | 9.62 | 0.60 | 1.00 | 3.86 | 1.731 -07 | 1.500 | 0.75 | -0.50 | 2.3
2219 Aluminum | Bare Plate | LT | T851 | 45.0 | Standard | MIL-A-8920 | 28.0 | High Humidity Air | 2.185 -09 | 3.27 | 0.60 | 1.00 | 3.931 -13 | 9.62 | 0.60 | 1.00 | 3.88 | 1.837 -07 | 1.500 | 0.75 | -0.50 | 2.3
2219 Aluminum | Bare Plate | TL | T851 | 45.0 | Standard | MIL-A-8920 | 24.0 | High Humidity Air | 2.185 -09 | 3.27 | 0.60 | 1.00 | 3.931 -13 | 9.62 | 0.60 | 1.00 | 3.88 | 1.837 -07 | 1.500 | 0.75 | -0.50 | 2.3
2219 Aluminum | Bare Plate | LT | T851 | 45.0 | FCM | ST0170LB0033 | 33.0 | High Humidity Air | 2.185 -09 | 3.27 | 0.60 | 1.00 | 3.931 -13 | 9.62 | 0.60 | 1.00 | 3.88 | 1.837 -07 | 1.500 | 0.75 | -0.50 | 2.3
2219 Aluminum | Bare Plate | TL | T851 | 45.0 | FCM | ST0170LB0033 | 30.0 | High Humidity Air | 2.185 -09 | 3.27 | 0.60 | 1.00 | 3.931 -13 | 9.62 | 0.60 | 1.00 | 3.88 | 1.837 -07 | 1.500 | 0.75 | -0.50 | 2.3
2219 Aluminum | Bare Plate | ST | T851 | 45.0 | FCM | ST0170LB0033 | 20.0 | High Humidity Air | 2.185 -09 | 3.27 | 0.60 | 1.00 | 3.931 -13 | 9.62 | 0.60 | 1.00 | 3.88 | 1.837 -07 | 1.500 | 0.75 | -0.50 | 2.3
2219 Aluminum | Bare Plate | LT | T851 | 45.0 | Standard | MIL-A-8920 | 28.0 | Sump Tank Water | 1.366 -09 | 3.54 | 0.60 | 1.00 | 3.931 -13 | 9.62 | 0.60 | 1.00 | 3.82 | 1.561 -07 | 1.500 | 0.75 | -0.50 | 2.3
2219 Aluminum | Bare Plate | TL | T851 | 45.0 | Standard | MIL-A-8920 | 24.0 | Sump Tank Water | 1.366 -09 | 3.54 | 0.60 | 1.00 | 3.931 -13 | 9.62 | 0.60 | 1.00 | 3.82 | 1.561 -07 | 1.500 | 0.75 | -0.50 | 2.3
2219 Aluminum | Bare Plate | LT | T851 | 45.0 | FCM | ST0170LB0033 | 33.0 | Sump Tank Water | 1.366 -09 | 3.54 | 0.60 | 1.00 | 3.931 -13 | 9.62 | 0.60 | 1.00 | 3.82 | 1.561 -07 | 1.500 | 0.75 | -0.50 | 2.3
2219 Aluminum | Bare Plate | TL | T851 | 45.0 | FCM | ST0170LB0033 | 30.0 | Sump Tank Water | 1.366 -09 | 3.54 | 0.60 | 1.00 | 3.931 -13 | 9.62 | 0.60 | 1.00 | 3.82 | 1.561 -07 | 1.500 | 0.75 | -0.50 | 2.3
2219 Aluminum | Bare Plate | ST | T851 | 45.0 | FCM | ST0170LB0033 | 20.0 | Sump Tank Water | 1.366 -09 | 3.54 | 0.60 | 1.00 | 3.931 -13 | 9.62 | 0.60 | 1.00 | 3.82 | 1.561 -07 | 1.500 | 0.75 | -0.50 | 2.3
2219 Aluminum | Extrusion | LT | T81,8510,8511 | 42.0 | Standard | ST0170LB0038 | 28.0 | Low Humidity Air | 2.241 -09 | 3.22 | 0.60 | 1.00 | 3.931 -13 | 9.62 | 0.60 | 1.00 | 3.86 | 1.731 -07 | 1.500 | 0.75 | -0.50 | 2.3
2219 Aluminum | Extrusion | TL | T81,8510,8511 | 39.0 | Standard | ST0170LB0038 | 24.0 | Low Humidity Air | 2.241 -09 | 3.22 | 0.60 | 1.00 | 3.931 -13 | 9.62 | 0.60 | 1.00 | 3.86 | 1.731 -07 | 1.500 | 0.75 | -0.50 | 2.3
2219 Aluminum | Extrusion | LT | T81,8510,8511 | 42.0 | FCM | ST0170LB0053 | 33.0 | Low Humidity Air | 2.241 -09 | 3.22 | 0.60 | 1.00 | 3.931 -13 | 9.62 | 0.60 | 1.00 | 3.86 | 1.731 -07 | 1.500 | 0.75 | -0.50 | 2.3
2219 Aluminum | Extrusion | TL | T81,8510,8511 | 39.0 | FCM | ST0170LB0053 | 26.0 | Low Humidity Air | 2.241 -09 | 3.22 | 0.60 | 1.00 | 3.931 -13 | 9.62 | 0.60 | 1.00 | 3.86 | 1.731 -07 | 1.500 | 0.75 | -0.50 | 2.3
2219 Aluminum | Extrusion | LT | T81,8510,8511 | 42.0 | Standard | ST0170LB0038 | 28.0 | High Humidity Air | 2.185 -09 | 3.27 | 0.60 | 1.00 | 3.931 -13 | 9.62 | 0.60 | 1.00 | 3.88 | 1.837 -07 | 1.500 | 0.75 | -0.50 | 2.3
2219 Aluminum | Extrusion | TL | T81,8510,8511 | 39.0 | Standard | ST0170LB0038 | 24.0 | High Humidity Air | 2.185 -09 | 3.27 | 0.60 | 1.00 | 3.931 -13 | 9.62 | 0.60 | 1.00 | 3.88 | 1.837 -07 | 1.500 | 0.75 | -0.50 | 2.3
2219 Aluminum | Extrusion | LT | T81,8510,8511 | 42.0 | FCM | ST0170LB0053 | 33.0 | High Humidity Air | 2.185 -09 | 3.27 | 0.60 | 1.00 | 3.931 -13 | 9.62 | 0.60 | 1.00 | 3.88 | 1.837 -07 | 1.500 | 0.75 | -0.50 | 2.3
2219 Aluminum | Extrusion | TL | T81,8510,8511 | 39.0 | FCM | ST0170LB0053 | 26.0 | High Humidity Air | 2.185 -09 | 3.27 | 0.60 | 1.00 | 3.931 -13 | 9.62 | 0.60 | 1.00 | 3.88 | 1.837 -07 | 1.500 | 0.75 | -0.50 | 2.3
2219 Aluminum | Extrusion | LT | T81,8510,8511 | 42.0 | Standard | ST0170LB0038 | 28.0 | Sump Tank Water | 1.366 -09 | 3.54 | 0.60 | 1.00 | 3.931 -13 | 9.62 | 0.60 | 1.00 | 3.82 | 1.561 -07 | 1.500 | 0.75 | -0.50 | 2.3
2219 Aluminum | Extrusion | TL | T81,8510,8511 | 39.0 | Standard | ST0170LB0038 | 24.0 | Sump Tank Water | 1.366 -09 | 3.54 | 0.60 | 1.00 | 3.931 -13 | 9.62 | 0.60 | 1.00 | 3.82 | 1.561 -07 | 1.500 | 0.75 | -0.50 | 2.3
2219 Aluminum | Extrusion | LT | T81,8510,8511 | 42.0 | FCM | ST0170LB0053 | 33.0 | Sump Tank Water | 1.366 -09 | 3.54 | 0.60 | 1.00 | 3.931 -13 | 9.62 | 0.60 | 1.00 | 3.82 | 1.561 -07 | 1.500 | 0.75 | -0.50 | 2.3
2219 Aluminum | Extrusion | TL | T81,8510,8511 | 39.0 | FCM | ST0170LB0053 | 26.0 | Sump Tank Water | 1.366 -09 | 3.54 | 0.60 | 1.00 | 3.931 -13 | 9.62 | 0.60 | 1.00 | 3.82 | 1.561 -07 | 1.500 | 0.75 | -0.50 | 2.3
2419 Aluminum | Bare Plate | LT | T851 | 45.0 | FCM | LB0170-233 | 33.0 | Low Humidity Air | 6.404 -10 | 3.64 | 0.60 | 1.00 | 1.185 -11 | 6.91 | 0.60 | 1.00 | 3.39 | 5.44 -08 | 1.500 | 0.75 | -0.50 | 2.3
2419 Aluminum | Bare Plate | TL | T851 | 45.0 | FCM | LB0170-233 | 30.0 | Low Humidity Air | 6.404 -10 | 3.64 | 0.60 | 1.00 | 1.185 -11 | 6.91 | 0.60 | 1.00 | 3.39 | 5.44 -08 | 1.500 | 0.75 | -0.50 | 2.3
2419 Aluminum | Bare Plate | ST | T851 | 45.0 | FCM | LB0170-233 | 20.0 | Low Humidity Air | 6.404 -10 | 3.64 | 0.60 | 1.00 | 1.185 -11 | 6.91 | 0.60 | 1.00 | 3.39 | 5.44 -08 | 1.500 | 0.75 | -0.50 | 2.3
2419 Aluminum | Bare Plate | LT | T851 | 45.0 | FCM | LB0170-233 | 33.0 | High Humidity Air | 1.489 -09 | 3.42 | 0.60 | 1.00 | 1.185 -11 | 6.91 | 0.60 | 1.00 | 3.99 | 1.70 -07 | 1.500 | 0.75 | -0.50 | 2.3
2419 Aluminum | Bare Plate | TL | T851 | 45.0 | FCM | LB0170-233 | 30.0 | High Humidity Air | 1.489 -09 | 3.42 | 0.60 | 1.00 | 1.185 -11 | 6.91 | 0.60 | 1.00 | 3.99 | 1.70 -07 | 1.500 | 0.75 | -0.50 | 2.3
2419 Aluminum | Bare Plate | ST | T851 | 45.0 | FCM | LB0170-233 | 20.0 | High Humidity Air | 1.489 -09 | 3.42 | 0.60 | 1.00 | 1.185 -11 | 6.91 | 0.60 | 1.00 | 3.99 | 1.70 -07 | 1.500 | 0.75 | -0.50 | 2.3
2419 Aluminum | Bare Plate | LT | T851 | 45.0 | FCM | LB0170-233 | 33.0 | Sump Tank Water | 6.460 -10 | 3.77 | 0.60 | 1.00 | 1.185 -11 | 6.91 | 0.60 | 1.00 | 3.57 | 7.86 -08 | 1.500 | 0.75 | -0.50 | 2.3
2419 Aluminum | Bare Plate | TL | T851 | 45.0 | FCM | LB0170-233 | 30.0 | Sump Tank Water | 6.460 -10 | 3.77 | 0.60 | 1.00 | 1.185 -11 | 6.91 | 0.60 | 1.00 | 3.57 | 7.86 -08 | 1.500 | 0.75 | -0.50 | 2.3
2419 Aluminum | Bare Plate | ST | T851 | 45.0 | FCM | LB0170-233 | 20.0 | Sump Tank Water | 6.460 -10 | 3.77 | 0.60 | 1.00 | 1.185 -11 | 6.91 | 0.60 | 1.00 | 3.57 | 7.86 -08 | 1.500 | 0.75 | -0.50 | 2.3
7050 Aluminum | Bare Plate | LT | T7451 | 62.0 | Standard | AMS 4050 | 32.0 | Low Humidity Air | 7.088 -10 | 3.59 | 0.60 | 1.00 | 1.185 -11 | 6.91 | 0.60 | 1.00 | 3.43 | 5.929 -08 | 1.500 | 0.75 | -0.50 | 2.65
7050 Aluminum | Bare Plate | TL | T7451 | 62.0 | Standard | AMS 4050 | 28.0 | Low Humidity Air | 7.088 -10 | 3.59 | 0.60 | 1.00 | 1.185 -11 | 6.91 | 0.60 | 1.00 | 3.43 | 5.929 -08 | 1.500 | 0.75 | -0.50 | 2.65
7050 Aluminum | Bare Plate | ST | T7451 | 62.0 | Standard | AMS 4050 | 23.0 | Low Humidity Air | 7.088 -10 | 3.59 | 0.60 | 1.00 | 1.185 -11 | 6.91 | 0.60 | 1.00 | 3.43 | 5.929 -08 | 1.500 | 0.75 | -0.50 | 2.65
7050 Aluminum | Bare Plate | LT | T7451 | 62.0 | Standard | AMS 4050 | 32.0 | High Humidity Air | 1.733 -09 | 3.52 | 0.60 | 1.00 | 1.185 -11 | 6.91 | 0.60 | 1.00 | 4.36 | 3.091 -07 | 1.500 | 0.75 | -0.50 | 2.65
7050 Aluminum | Bare Plate | TL | T7451 | 62.0 | Standard | AMS 4050 | 28.0 | High Humidity Air | 1.733 -09 | 3.52 | 0.60 | 1.00 | 1.185 -11 | 6.91 | 0.60 | 1.00 | 4.36 | 3.091 -07 | 1.500 | 0.75 | -0.50 | 2.65
7050 Aluminum | Bare Plate | ST | T7451 | 62.0 | Standard | AMS 4050 | 23.0 | High Humidity Air | 1.733 -09 | 3.52 | 0.60 | 1.00 | 1.185 -11 | 6.91 | 0.60 | 1.00 | 4.36 | 3.091 -07 | 1.500 | 0.75 | -0.50 | 2.65
7050 Aluminum | Bare Plate | LT | T7651 | 66.0 | Standard | AMS 4201 | 30.0 | Low Humidity Air | 7.088 -10 | 3.59 | 0.60 | 1.00 | 1.185 -11 | 6.91 | 0.60 | 1.00 | 3.43 | 5.929 -08 | 1.500 | 0.75 | -0.50 | 2.65
7050 Aluminum | Bare Plate | TL | T7651 | 66.0 | Standard | AMS 4201 | 27.0 | Low Humidity Air | 7.088 -10 | 3.59 | 0.60 | 1.00 | 1.185 -11 | 6.91 | 0.60 | 1.00 | 3.43 | 5.929 -08 | 1.500 | 0.75 | -0.50 | 2.65
7050 Aluminum | Bare Plate | LT | T7651 | 66.0 | Standard | AMS 4201 | 30.0 | High Humidity Air | 1.733 -09 | 3.52 | 0.60 | 1.00 | 1.185 -11 | 6.91 | 0.60 | 1.00 | 4.36 | 3.091 -07 | 1.500 | 0.75 | -0.50 | 2.65
7050 Aluminum | Bare Plate | TL | T7651 | 66.0 | Standard | AMS 4201 | 27.0 | High Humidity Air | 1.733 -09 | 3.52 | 0.60 | 1.00 | 1.185 -11 | 6.91 | 0.60 | 1.00 | 4.36 | 3.091 -07 | 1.500 | 0.75 | -0.50 | 2.65
7075 Aluminum | Bare Plate | LT | T73,7351 | 57.0 | Standard | ST0170LB0036 | 26.0 | Low Humidity Air | 1.035 -09 | 3.62 | 0.60 | 1.0 | 1.172 -11 | 6.53 | 0.60 | 1.00 | 4.67 | 2.737 -07 | 1.500 | 0.75 | -0.50 | 2.65
7075 Aluminum | Bare Plate | TL | T73,7351 | 57.0 | Standard | ST0170LB0036 | 21.0 | Low Humidity Air | 1.035 -09 | 3.62 | 0.60 | 1.0 | 1.172 -11 | 6.53 | 0.60 | 1.00 | 4.67 | 2.737 -07 | 1.500 | 0.75 | -0.50 | 2.65
7075 Aluminum | Bare Plate | LT | T73,7351 | 57.0 | FCM | ST0170LB0029 | 30.0 | Low Humidity Air | 1.035 -09 | 3.62 | 0.60 | 1.0 | 1.172 -11 | 6.53 | 0.60 | 1.00 | 4.67 | 2.737 -07 | 1.500 | 0.75 | -0.50 | 2.65
7075 Aluminum | Bare Plate | TL | T73,7351 | 57.0 | FCM | ST0170LB0029 | 26.0 | Low Humidity Air | 1.035 -09 | 3.62 | 0.60 | 1.0 | 1.172 -11 | 6.53 | 0.60 | 1.00 | 4.67 | 2.737 -07 | 1.500 | 0.75 | -0.50 | 2.65
7075 Aluminum | Bare Plate | ST | T73,7351 | 57.0 | FCM | ST0170LB0029 | 20.0 | Low Humidity Air | 1.035 -09 | 3.62 | 0.60 | 1.0 | 1.172 -11 | 6.53 | 0.60 | 1.00 | 4.67 | 2.737 -07 | 1.500 | 0.75 | -0.50 | 2.65
7075 Aluminum | Bare Plate | LT | T73,7351 | 57.0 | Standard | ST0170LB0036 | 26.0 | Sump Tank Water | 2.626 -09 | 3.43 | 0.60 | 1.0 | 1.575 -11 | 6.56 | 0.60 | 1.00 | 5.14 | 7.262 -07 | 1.500 | 0.75 | -0.50 | 2.65
7075 Aluminum | Bare Plate | TL | T73,7351 | 57.0 | Standard | ST0170LB0036 | 21.0 | Sump Tank Water | 2.626 -09 | 3.43 | 0.60 | 1.0 | 1.575 -11 | 6.56 | 0.60 | 1.00 | 5.14 | 7.262 -07 | 1.500 | 0.75 | -0.50 | 2.65
7075 Aluminum | Bare Plate | LT | T73,7351 | 57.0 | FCM | ST0170LB0029 | 30.0 | Sump Tank Water | 2.626 -09 | 3.43 | 0.60 | 1.0 | 1.575 -11 | 6.56 | 0.60 | 1.00 | 5.14 | 7.262 -07 | 1.500 | 0.75 | -0.50 | 2.65
7075 Aluminum | Bare Plate | TL | T73,7351 | 57.0 | FCM | ST0170LB0029 | 26.0 | Sump Tank Water | 2.626 -09 | 3.43 | 0.60 | 1.0 | 1.575 -11 | 6.56 | 0.60 | 1.00 | 5.14 | 7.262 -07 | 1.500 | 0.75 | -0.50 | 2.65
7075 Aluminum | Bare Plate | ST | T73,7351 | 57.0 | FCM | ST0170LB0029 | 20.0 | Sump Tank Water | 2.626 -09 | 3.43 | 0.60 | 1.0 | 1.575 -11 | 6.56 | 0.60 | 1.00 | 5.14 | 7.262 -07 | 1.500 | 0.75 | -0.50 | 2.65
7075 Aluminum | Clad Plate | LT | T73,7351 | 55.0 | Standard | ST0170LB0030 | 26.0 | Low Humidity Air | 1.035 -09 | 3.62 | 0.60 | 1.0 | 1.172 -11 | 6.53 | 0.60 | 1.00 | 4.67 | 2.737 -07 | 1.500 | 0.75 | -0.50 | 2.65
7075 Aluminum | Clad Plate | TL | T73,7351 | 55.0 | Standard | ST0170LB0030 | 21.0 | Low Humidity Air | 1.035 -09 | 3.62 | 0.60 | 1.0 | 1.172 -11 | 6.53 | 0.60 | 1.00 | 4.67 | 2.737 -07 | 1.500 | 0.75 | -0.50 | 2.65
7075 Aluminum | Clad Plate | LT | T73,7351 | 55.0 | FCM | ST0170LB0047 | 30.0 | Low Humidity Air | 1.035 -09 | 3.62 | 0.60 | 1.0 | 1.172 -11 | 6.53 | 0.60 | 1.00 | 4.67 | 2.737 -07 | 1.500 | 0.75 | -0.50 | 2.65
7075 Aluminum | Clad Plate | TL | T73,7351 | 55.0 | FCM | ST0170LB0047 | 26.0 | Low Humidity Air | 1.035 -09 | 3.62 | 0.60 | 1.0 | 1.172 -11 | 6.53 | 0.60 | 1.00 | 4.67 | 2.737 -07 | 1.500 | 0.75 | -0.50 | 2.65
7075 Aluminum | Clad Plate | ST | T73,7351 | 55.0 | FCM | ST0170LB0047 | 20.0 | Low Humidity Air | 1.035 -09 | 3.62 | 0.60 | 1.0 | 1.172 -11 | 6.53 | 0.60 | 1.00 | 4.67 | 2.737 -07 | 1.500 | 0.75 | -0.50 | 2.65
7075 Aluminum | Clad Plate | LT | T73,7351 | 55.0 | Standard | ST0170LB0030 | 26.0 | Sump Tank Water | 2.626 -09 | 3.43 | 0.60 | 1.0 | 1.575 -11 | 6.56 | 0.60 | 1.00 | 5.14 | 7.262 -07 | 1.500 | 0.75 | -0.50 | 2.65
7075 Aluminum | Clad Plate | TL | T73,7351 | 55.0 | Standard | ST0170LB0030 | 21.0 | Sump Tank Water | 2.626 -09 | 3.43 | 0.60 | 1.0 | 1.575 -11 | 6.56 | 0.60 | 1.00 | 5.14 | 7.262 -07 | 1.500 | 0.75 | -0.50 | 2.65
7075 Aluminum | Clad Plate | LT | T73,7351 | 55.0 | FCM | ST0170LB0047 | 30.0 | Sump Tank Water | 2.626 -09 | 3.43 | 0.60 | 1.0 | 1.575 -11 | 6.56 | 0.60 | 1.00 | 5.14 | 7.262 -07 | 1.500 | 0.75 | -0.50 | 2.65
7075 Aluminum | Clad Plate | TL | T73,7351 | 55.0 | FCM | ST0170LB0047 | 26.0 | Sump Tank Water | 2.626 -09 | 3.43 | 0.60 | 1.0 | 1.575 -11 | 6.56 | 0.60 | 1.00 | 5.14 | 7.262 -07 | 1.500 | 0.75 | -0.50 | 2.65
7075 Aluminum | Clad Plate | ST | T73,7351 | 55.0 | FCM | ST0170LB0047 | 20.0 | Sump Tank Water | 2.626 -09 | 3.43 | 0.60 | 1.0 | 1.575 -11 | 6.56 | 0.60 | 1.00 | 5.14 | 7.262 -07 | 1.500 | 0.75 | -0.50 | 2.65
7075 Aluminum | Bare Plate | LT | T76,7651 | 60.0 | Standard | ST0170LB0036 | 24.0 | Low Humidity Air | 1.035 -09 | 3.62 | 0.60 | 1.0 | 1.172 -11 | 6.53 | 0.60 | 1.00 | 4.67 | 2.737 -07 | 1.500 | 0.75 | -0.50 | 2.65
7075 Aluminum | Bare Plate | TL | T76,7651 | 60.0 | Standard | ST0170LB0036 | 19.0 | Low Humidity Air | 1.035 -09 | 3.62 | 0.60 | 1.0 | 1.172 -11 | 6.53 | 0.60 | 1.00 | 4.67 | 2.737 -07 | 1.500 | 0.75 | -0.50 | 2.65
7075 Aluminum | Bare Plate | LT | T76,7651 | 60.0 | FCM | ST0170LB0029 | 27.0 | Low Humidity Air | 1.035 -09 | 3.62 | 0.60 | 1.0 | 1.172 -11 | 6.53 | 0.60 | 1.00 | 4.67 | 2.737 -07 | 1.500 | 0.75 | -0.50 | 2.65
7075 Aluminum | Bare Plate | TL | T76,7651 | 60.0 | FCM | ST0170LB0029 | 23.0 | Low Humidity Air | 1.035 -09 | 3.62 | 0.60 | 1.0 | 1.172 -11 | 6.53 | 0.60 | 1.00 | 4.67 | 2.737 -07 | 1.500 | 0.75 | -0.50 | 2.65
7075 Aluminum | Bare Plate | ST | T76,7651 | 60.0 | FCM | ST0170LB0029 | 18.0 | Low Humidity Air | 1.035 -09 | 3.62 | 0.60 | 1.0 | 1.172 -11 | 6.53 | 0.60 | 1.00 | 4.67 | 2.737 -07 | 1.500 | 0.75 | -0.50 | 2.65
7075 Aluminum | Bare Plate | LT | T76,7651 | 60.0 | Standard | ST0170LB0036 | 24.0 | Sump Tank Water | 2.626 -09 | 3.43 | 0.60 | 1.0 | 1.575 -11 | 6.56 | 0.60 | 1.00 | 5.14 | 7.262 -07 | 1.500 | 0.75 | -0.50 | 2.65
7075 Aluminum | Bare Plate | TL | T76,7651 | 60.0 | Standard | ST0170LB0036 | 19.0 | Sump Tank Water | 2.626 -09 | 3.43 | 0.60 | 1.0 | 1.575 -11 | 6.56 | 0.60 | 1.00 | 5.14 | 7.262 -07 | 1.500 | 0.75 | -0.50 | 2.65
7075 Aluminum | Bare Plate | LT | T76,7651 | 60.0 | FCM | ST0170LB0029 | 27.0 | Sump Tank Water | 2.626 -09 | 3.43 | 0.60 | 1.0 | 1.575 -11 | 6.56 | 0.60 | 1.00 | 5.14 | 7.262 -07 | 1.500 | 0.75 | -0.50 | 2.65
7075 Aluminum | Bare Plate | TL | T76,7651 | 60.0 | FCM | ST0170LB0029 | 23.0 | Sump Tank Water | 2.626 -09 | 3.43 | 0.60 | 1.0 | 1.575 -11 | 6.56 | 0.60 | 1.00 | 5.14 | 7.262 -07 | 1.500 | 0.75 | -0.50 | 2.65
7075 Aluminum | Bare Plate | ST | T76,7651 | 60.0 | FCM | ST0170LB0029 | 18.0 | Sump Tank Water | 2.626 -09 | 3.43 | 0.60 | 1.0 | 1.575 -11 | 6.56 | 0.60 | 1.00 | 5.14 | 7.262 -07 | 1.500 | 0.75 | -0.50 | 2.65
7075 Aluminum | Clad Plate | LT | T76,7651 | 57.0 | Standard | ST0170LB0030 | 24.0 | Low Humidity Air | 1.035 -09 | 3.62 | 0.60 | 1.0 | 1.172 -11 | 6.53 | 0.60 | 1.00 | 4.67 | 2.737 -07 | 1.500 | 0.75 | -0.50 | 2.65
7075 Aluminum | Clad Plate | TL | T76,7651 | 57.0 | Standard | ST0170LB0030 | 19.0 | Low Humidity Air | 1.035 -09 | 3.62 | 0.60 | 1.0 | 1.172 -11 | 6.53 | 0.60 | 1.00 | 4.67 | 2.737 -07 | 1.500 | 0.75 | -0.50 | 2.65
7075 Aluminum | Clad Plate | LT | T76,7651 | 57.0 | FCM | ST0170LB0047 | 27.0 | Low Humidity Air | 1.035 -09 | 3.62 | 0.60 | 1.0 | 1.172 -11 | 6.53 | 0.60 | 1.00 | 4.67 | 2.737 -07 | 1.500 | 0.75 | -0.50 | 2.65
7075 Aluminum | Clad Plate | TL | T76,7651 | 57.0 | FCM | ST0170LB0047 | 23.0 | Low Humidity Air | 1.035 -09 | 3.62 | 0.60 | 1.0 | 1.172 -11 | 6.53 | 0.60 | 1.00 | 4.67 | 2.737 -07 | 1.500 | 0.75 | -0.50 | 2.65
7075 Aluminum | Clad Plate | ST | T76,7651 | 57.0 | FCM | ST0170LB0047 | 18.0 | Low Humidity Air | 1.035 -09 | 3.62 | 0.60 | 1.0 | 1.172 -11 | 6.53 | 0.60 | 1.00 | 4.67 | 2.737 -07 | 1.500 | 0.75 | -0.50 | 2.65
7075 Aluminum | Clad Plate | LT | T76,7651 | 57.0 | Standard | ST0170LB0030 | 24.0 | Sump Tank Water | 2.626 -09 | 3.43 | 0.60 | 1.0 | 1.575 -11 | 6.56 | 0.60 | 1.00 | 5.14 | 7.262 -07 | 1.500 | 0.75 | -0.50 | 2.65
7075 Aluminum | Clad Plate | TL | T76,7651 | 57.0 | Standard | ST0170LB0030 | 19.0 | Sump Tank Water | 2.626 -09 | 3.43 | 0.60 | 1.0 | 1.575 -11 | 6.56 | 0.60 | 1.00 | 5.14 | 7.262 -07 | 1.500 | 0.75 | -0.50 | 2.65
7075 Aluminum | Clad Plate | LT | T76,7651 | 57.0 | FCM | ST0170LB0047 | 27.0 | Sump Tank Water | 2.626 -09 | 3.43 | 0.60 | 1.0 | 1.575 -11 | 6.56 | 0.60 | 1.00 | 5.14 | 7.262 -07 | 1.500 | 0.75 | -0.50 | 2.65
7075 Aluminum | Clad Plate | TL | T76,7651 | 57.0 | FCM | ST0170LB0047 | 23.0 | Sump Tank Water | 2.626 -09 | 3.43 | 0.60 | 1.0 | 1.575 -11 | 6.56 | 0.60 | 1.00 | 5.14 | 7.262 -07 | 1.500 | 0.75 | -0.50 | 2.65
7075 Aluminum | Clad Plate | ST | T76,7651 | 57.0 | FCM | ST0170LB0047 | 18.0 | Sump Tank Water | 2.626 -09 | 3.43 | 0.60 | 1.0 | 1.575 -11 | 6.56 | 0.60 | 1.00 | 5.14 | 7.262 -07 | 1.500 | 0.75 | -0.50 | 2.65
7075 Aluminum | Extrusion | LT | T73,73511 | 61.0 | Standard | ST0170LB0039 | 21.0 | Low Humidity Air | 2.719 -09 | 3.23 | 0.70 | 1.0 | 1.514 -11 | 6.46 | 0.70 | 1.00 | 4.98 | 4.838 -07 | 1.500 | 0.75 | -0.50 | 2.65
7075 Aluminum | Extrustion | LT | T73,73511 | 61.0 | Standard | ST0170LB0039 | 21.0 | Sump Tank Water | 1.519 -09 | 3.94 | 0.60 | 1.0 | 1.823 -11 | 6.58 | 0.60 | 1.00 | 5.36 | 1.144 -06 | 1.500 | 0.75 | -0.50 | 2.65
7175 Aluminum | Extrusion | LT | T76511 | 65.0 | Standard | LB0170-234 | 30 | Low Humidity Air | 1.171 -09 | 3.52 | 0.60 | 1.0 | 3.329 -11 | 6.64 | 0.60 | 1.00 | 3.13 | 6.500 -08 | 1.500 | 0.75 | -0.50 | 2.65